## Stress
© OTF Studio GmbH
Stress of a multilayer coating on the substrate: |  |  |  | Stress in single layer:
Parameters: |  |  |  | Parameters:
sH | -50 | MPa | - stress in H material | xs (deflection of uncoated substrate)= | 700 | nm
sL | 140 | MPa | - stress in L material | x (deflection of coated substrate)= | 1000 | nm
SH | 1 | µm | - total thickness of H layers | D (substrate diameter)= | 25.4 | mm
SL | 2 | µm | - total thickness of L layers | R1= | 115.2071 | m
Youngs modulus | 50 | GPa |  | R2= | 80.6450005 | m
Poissons ratio | 0.25 | a.u. |  | Stress in film s = | 66.7 | MPa
ds (substrate thickness) | 1 | mm
df (film thickness) | 620 | nm
Stress= | 76.7 | Mpa
More explanations:
https://otfstudio.com/resources/stresses
The content of this sheet has been compiled to the best of our knowledge. However, we cannot assume any kiability for ist accuracy or up-to-date status.